## Sheet1
Sample No | Parameters |  | Area(%) | Porosity(%)
| Speed (mm/s) | Power (Watt)
1 | 400 | 150 | 96.0102
2 | 400 | 225 | 99.5383
3 | 400 | 280 | 99.6433
4 | 400 | 340 | 0
5 | 400 | 370 | 0
6 | 600 | 150 | 75.7639
7 | 600 | 225 | 97.4176
8 | 600 | 280 | 92.7675
9 | 600 | 340 | 78.7433
10 | 600 | 370 | 97.9318
11 | 800 | 150 | 83.6793
12 | 800 | 225 | 0
13 | 800 | 280 | 0
14 | 800 | 340 | 75.1039
15 | 800 | 370 | 95.6183
16 | 1000 | 225 | 72.6726
17 | 1000 | 280 | 75.1039
18 | 1000 | 340 | 97.93
19 | 1000 | 370 | 90.2913
20 | 1250 | 225 | 84.75
21 | 1250 | 280 | 80.2927
22 | 1250 | 340 | 84.1834
23 | 1250 | 370 | 84.75
24 | 1500 | 225 | 65.0031
25 | 1500 | 280 | 0
26 | 1500 | 340 | 69.5383
27 | 1500 | 370 | 98.976
28 | 1000 | 385 | 0
29 | 1250 | 385 | 0
30 | 800 | 385 | 0
31 | 1500 | 385 | 0