## Sheet1
Sample num | Scanspeed | Power | Area | Porosity
1 | 400 | 150 | 96.0102 | 3.9898
2 | 400 | 225 | 99.5383 | 0.4617
3 | 400 | 280 | 99.6433 | 0.3567
6 | 600 | 150 | 75.7639 | 24.2361
7 | 600 | 225 | 97.4176 | 2.5824
8 | 600 | 280 | 92.7675 | 7.2325
9 | 600 | 340 | 78.7433 | 21.2567
10 | 600 | 370 | 97.9318 | 2.0682
11 | 800 | 150 | 83.6793 | 16.3207
14 | 800 | 340 | 75.1039 | 24.8961
15 | 800 | 370 | 95.6183 | 4.3817
16 | 1000 | 225 | 72.6726 | 27.3274
17 | 1000 | 280 | 75.1039 | 24.8961
18 | 1000 | 340 | 97.93 | 2.07
19 | 1000 | 370 | 90.2913 | 9.7087
20 | 1250 | 225 | 84.75 | 15.25
21 | 1250 | 280 | 80.2927 | 19.7073
22 | 1250 | 340 | 84.1834 | 15.8166
23 | 1250 | 370 | 84.75 | 15.25
24 | 1500 | 225 | 65.0031 | 34.9969
26 | 1500 | 340 | 69.5383 | 30.4617
27 | 1500 | 370 | 98.976 | 1.024