## Sheet1
SampleNum | Scanspeed | Power | Area | Porosity
1 | 400 | 150 | 96.0102 | 3.9898
2 | 400 | 225 | 99.5383 | 0.4617
3 | 400 | 280 | 99.7696 | 0.2304
5 | 400 | 370 | 99.911 | 0.089
6 | 600 | 150 | 77.6009 | 22.3991
7 | 600 | 225 | 97.4176 | 2.5824
8 | 600 | 280 | 92.7675 | 7.2325
9 | 600 | 340 | 80.286 | 19.714
10 | 600 | 370 | 97.9318 | 2.0682
11 | 800 | 150 | 90.54865 | 9.45135
14 | 800 | 340 | 93.9864 | 6.0136
15 | 800 | 370 | 95.6183 | 4.3817
16 | 1000 | 225 | 77.0139 | 22.9861
17 | 1000 | 280 | 82.2942 | 17.7058
18 | 1000 | 340 | 97.93 | 2.07
19 | 1000 | 370 | 90.2913 | 9.7087
20 | 1250 | 225 | 84.75 | 15.25
21 | 1250 | 280 | 89.6033 | 10.3967
22 | 1250 | 340 | 84.1834 | 15.8166
23 | 1250 | 370 | 84.75 | 15.25
24 | 1500 | 225 | 72.3774 | 27.6226
26 | 1500 | 340 | 84.678 | 15.322
27 | 1500 | 370 | 87.47 | 12.53
29 | 1250 | 385 | 89.4936 | 10.5064
30 | 800 | 385 | 98.9109 | 1.0891